## Лист1
Номер | температура | концентрация | соотношение | анатаз | рутил | брукит | окр_анатаз | окр_рутил | окр_брукит | агент_масса | агент_тип | пгс_объем | пгс_масса | мокрый_масса | сухой_масса | после_прокалки_% | агрегаты_размер | насыпной_вес | время_выдержки
70 | 135 | 21.32 | 0.116 | 18 | 44 | 38 | 8.2 | 24.2 | 17.2 | - | MgCl2 | - | - | - | - | - | 5.62 | 0.596 | -
71 | 135 | 21.32 | 0.402 | 14 | 78 | 8 | 7.5 | 22.2 | 10 | - | MgCl2 | - | - | - | - | - | 9.95 | 1.068 | -
72 | 135 | 21.32 | 0.2 | 30 | 27 | 43 | 7.3 | 18.8 | 10 | - | MgCl2 | - | - | - | - | - | 6.58 | 0.68 | -
73 | 135 | 21.32 | 0.49 | 30.3 | 69.7 | 0 | 7.3 | 16.2 | - | - | MgCl2 | - | - | - | - | - | 5.96 | 1.096 | -
74 | 125 | 21.32 | 0.255 | 5.66 | 94.34 | 0 | 8 | 23 | - | - | MgCl2 | - | - | - | - | - | 14.3 | 1.02 | -
75 | 125 | 21.32 | 0.17 | 14.97 | 85.03 | 0 | 9 | 17 | - | - | MgCl2 | - | - | - | - | - | 6.65 | 0.575 | -
76 | 125 | 21.32 | 0.35 | 8.65 | 91.35 | 0 | 14 | 22.5 | - | - | MgCl2 | - | - | - | - | - | 11.7 | 0.864 | -
77 | 125 | 11.48 | 0.205 | 11.3 | 57.51 | 31.19 | 11 | 20 | - | - | MgCl2 | - | - | - | - | - | 7.24 | 0.73 | -
78 | 120 | 11.48 | 0.205 | 8.27 | 91.73 | 0 | 8 | 17 | - | - | MgCl2 | - | - | - | - | - | 14 | 0.867 | -
79 | 150 | 11.48 | 0.21 | 63.37 | 6.58 | 30.05 | 8 | 20 | - | - | MgCl2 | - | - | - | - | - | 4 | 0.441 | -
80 | 135 | 11.48 | 0.203 | 45.95 | 27.67 | 26.38 | 9 | 17 | - | - | MgCl2 | - | - | - | - | - | 6 | 0.507 | -
82 | 160 | 11.5 | 0.2 | 72.8 | 27.2 | 0 | 8.5 | 11.5 | - | 153.18 | MgCl2 | 208.5 | 229.27 | 82.17 | 32.18 | 94.38 | 2.54 | 0.256 | -
83 | 160 | 6.1 | 0.1 | 63.6 | 36.4 | 0 | 8.5 | 10.7 | - | 147.3 | MgCl2 | 214 | 227.1 | 45 | 15.76 | 95 | 2.69 | 0.344 | -
84 | 160 | 14.2 | 0.1 | 76.5 | 23.5 | 0 | 8 | 11.5 | - | 147.44 | MgCl2 | 82.5 | 92.17 | 49.27 | 16.43 | 92.68 | 1.06 | 0.296 | -
85 | 160 | 21.5 | 0.1 | 100 | 0 | 0 | 8.3 | - | - | 151.3 | MgCl2 | 39.5 | 47.9 | 55.21 | 16.55 | 92.37 | 1.51 | 0.492 | -
86 | 150 | 21.5 | 0.2 | 96 | 4 | 0 | 9 | 19.6 | - | 141.06 | MgCl2 | 73.6 | 87.28 | 81.03 | 30.8 | 91.43 | 1.11 | 0.441 | -
87 | 150 | 14.2 | 0.2 | 97.3 | 2.7 | 0 | 9.5 | 8.5 | - | 145.14 | MgCl2 | 150.3 | 171.83 | 71.56 | 32 | 90.87 | 2.62 | 0.384 | -
88 | 170 | 11.5 | 0.2 | 89 | 11 | 0 | 8.5 | 11 | - | 146.11 | MgCl2 | 201.5 | 222.88 | 83.5 | 32.5 | 91.7 | 1.19 | 0.214 | -
89 | 150 | 6.1 | 0.2 | 98 | 2 | 0 | 8.9 | 17.6 | - | 138.25 | MgCl2 | 313.1 | 324.76 | 68.8 | 31.04 | 90.75 | 2.51 | 0.337 | -
90 | 150 | 21.5 | 0.2 | 100 | 0 | 0 | 9 | - | - | 142.54 | MgCl2 | 73.5 | 86.73 | - | 33.52 | 87.58 | - | - | -
91 | 150 | 21.5 | 0.2 | 100 | 0 | 0 | 9 | - | - | 142.67 | MgCl2 | 77 | 90.77 | - | 37.15 | 86.67 | - | - | -
100 | 140 | 21.5 | 0.41 | 100 | 0 | 0 | 8 | - | - | 134.07 | MgCl2 | 167.5 | 200.52 | 139.64 | 76.4 | 87.4 | - | - | -
101 | 120 | 11.5 | 0.1 | 28.8 | 71.2 | 0 | 8 | 9.6 | - | 71.5 | MgCl2 | 53 | 56.77 | 22.22 | 7.57 | - | - | - | -
102 | 120 | 21 | 0.1 | 45.9 | 0 | 54.1 | 7.5 | - | - | 70.6 | MgCl2 | 33 | 37.38 | 22.25 | 7.56 | - | - | - | -
103 | 135 | 14.2 | 0.2 | 73.1 | 14.7 | 12.2 | 7.8 | 12.1 | 7.4 | 73.8 | MgCl2 | 57.5 | 61.85 | 20.1 | 7.75 | - | - | - | -
104 | 135 | 14.2 | 0.1 | 73.1 | 12.1 | 14.8 | 7.7 | 12.2 | 9.2 | 70.4 | MgCl2 | 79 | 87.34 | 30.76 | 14.42 | - | - | - | -
105 | 135 | 11.5 | 0.1 | 78.3 | 6.2 | 15.5 | 7.2 | 12 | 7.7 | 67 | MgCl2 | - | - | - | 6.88 | - | - | - | -
106 | 150 | 11.5 | 0.1 | 88.5 | 0 | 11.5 | 7.2 | - | 7.8 | 82.5 | MgCl2 | 59.5 | 64.72 | - | 8.85 | - | - | - | -
107 | 150 | 21.5 | 0.1 | 100 | 0 | 0 | 7.3 | - | - | 77.7 | MgCl2 | - | - | 33.87 | 8.5 | - | - | - | -
108 | 142 | 21.5 | 0.2 | 100 | 0 | 0 | 7.95 | - | - | 74.2 | MgCl2 | 49 | 56.57 | 51.78 | 16.03 | - | - | - | -
110 | 160 | 11.5 | 0.1 | 100 | 0 | 0 | 7.6 | - | - | 74.2 | MgCl2 | 48.5 | 57.84 | 30.99 | 8.1 | - | 2.2 | - | -
111 | 120 | 21.5 | 0.1 | 53.9 | 46.1 | 0 | 9.9 | 7.3 | - | 70 | MgCl2 | 35 | 37.74 | 25.41 | 7.74 | - | - | - | -
112 | 130 | 21.5 | 0.2 | 100 | 0 | 0 | 7.8 | - | - | 67.9 | MgCl2 | 28.5 | 34.06 | 21.06 | 7.96 | - | - | - | -
113 | 130 | 21.5 | 0.1 | 100 | 0 | 0 | 7.2 | - | - | 68.2 | MgCl2 | 41 | 47.46 | 34.38 | 12.69 | - | - | - | -
114 | 130 | 21.5 | 0.1 | 95.5 | 4.5 | 0 | 8.7 | 10.5 | - | 184.7 | MgCl2 | 58.5 | 68.2 | 47.12 | 19.91 | - | - | - | -
115 | 150 | 4.9 | 0.2 | 82.4 | 1.7 | 15.9 | 8.5 | 14 | 11.6 | 145 | MgCl2 | - | 547.36 | 71.01 | 30.69 | - | 4.6 | - | -
116 | 130 | 21.5 | 0.1 | 76.2 | 8.7 | 15.1 | 8.8 | 10.2 | 6.8 | 220 | MgCl2 | 90 | - | 53.02 | 23.44 | - | - | - | -
117 | 150 | 5 | 0.2 | 37.2 | 24.5 | 38.3 | 7.7 | 17.1 | 15 | 145 | MgCl2 | - | - | 54.53 | 29.4 | - | - | - | -
118 | 120 | 21.5 | 0.109 | 29.3 | 70.7 | 0 | 7.9 | 11.7 | - | 129.4 | MgCl2 | 62 | 75.46 | 34.61 | 12 | - | - | - | -
119 | 120 | 15.1 | 0.2 | 12.9 | 87.1 | 0 | 7.1 | 15.5 | - | 150 | MgCl2 | - | - | 41.14 | 20 | - | - | - | -
120 | 130 | 15.1 | 0.2 | 54.1 | 22.6 | 23.3 | 6.9 | 16.1 | 21.5 | 150 | MgCl2 | 144 | 168.2 | 56 | 29.4 | - | - | - | -
121 | 140 | 15.1 | 0.2 | 68.7 | 25 | 6.3 | 7.7 | 16.1 | 20 | 150 | MgCl2 | 149 | 169.5 | 61.4 | 31.13 | - | - | - | -
122 | 150 | 15.1 | 0.2 | 74.7 | 25.3 | 0 | 8.3 | 12.2 | - | 150 | MgCl2 | - | 167.37 | 92.59 | 32.25 | - | - | - | -
123 | 160 | 15.1 | 0.2 | 83.5 | 16.5 | 0 | 8 | 16.1 | - | 150 | MgCl2 | - | - | 85.3 | 39.22 | - | - | - | -
124 | 125 | 15.1 | 0.2 | 7.7 | 92.3 | 0 | 9.7 | 18.5 | - | 150 | MgCl2 | - | - | 55.74 | 32.55 | - | - | - | -
125 | 125 | 15.1 | 0.2 | 6 | 94 | 0 | - | - | - | 150 | MgCl2 | - | - | 56.01 | 31.98 | - | - | - | -
126 | 120 | 15.1 | 0.1 | 16.4 | 83.6 | 0 | 8 | 16.8 | - | 150 | MgCl2 | 94 | 103.62 | 36.26 | 15.59 | - | - | - | -
127 | 125 | 15.1 | 0.1 | 10.7 | 86.7 | 2.6 | 8.1 | 16.6 | 10.5 | 150 | MgCl2 | 92 | 101.4 | 29 | 14.91 | - | - | - | -
128 | 130 | 15.1 | 0.1 | 18.9 | 65.3 | 15.8 | 6.5 | 16.8 | 10.6 | 150 | MgCl2 | 86 | 95.75 | 32.5 | 17.5 | - | - | - | -
129 | 135 | 15.1 | 0.1 | 38.9 | 35.5 | 25.6 | 7 | 17 | 10 | 150 | MgCl2 | 84.5 | 96 | 32.3 | 17.84 | - | - | - | -
130 | 140 | 15.1 | 0.1 | 62 | 7.5 | 30.5 | 7 | 18.6 | 11 | 150 | MgCl2 | 78 | 88.5 | 35.5 |  | - | - | - | -
131 | 145 | 15.1 | 0.1 | 71 | 2.6 | 26.4 | 7 | 16 | 11 | 150 | MgCl2 | 78.5 | 88.1 | 38.5 | 18.54 | - | - | - | -
132 | 125 | 15.1 | 0.05 | 21.2 | 70.3 | 8.5 | 8 | 15 | 10 | 150 | MgCl2 | 52.5 | 56.4 | 22.5 | 9.78 | - | - | - | -
133 | 130 | 15.1 | 0.05 | 33.5 | 34 | 32.5 | 7 | 16 | 10 | 150 | MgCl2 | 50 | - | 18.5 | 7.82 | - | - | - | -
134 | 135 | 15.1 | 0.05 | 42.3 | 14 | 43.7 | 7 | 17 | 11 | 150 | MgCl2 | - | - | 24.1 | 8.11 | - | - | - | -
135 | 140 | 15.1 | 0.05 | 60.7 | 3 | 36.3 | 7 | 18 | 10 | 150 | MgCl2 | 44 | 48.7 | 18.5 | 7.93 | - | - | - | -
136 | 135 | 15.1 | 0.2 | 50.3 | 29.6 | 20 | 7.5 | 16 | 12 | 150 | MgCl2 | - | - | 56.51 | 31.7 | - | - | - | -
137 | 130 | 21.5 | 0.03333333 | 65.6 | 8.8 | 25.6 | 6.7 | 16 | 10 | 150 | MgCl2 | 24 | 26.1 | 17 | 5.5 | - | - | - | -
138 | 130 | 15.1 | 0.03333333 | 57 | 24 | 19 | 7 | 17 | 11 | 150 | MgCl2 | - | - | 14.78 | 5.43 | - | - | - | -
139 | 130 | 5.8 | 0.03333333 | 47.5 | 22.1 | 30.5 | 6.5 | 14 | 11 | 150 | MgCl2 | 80 | 84 | 13.7 | 5.22 | - | - | - | -
140 | 130 | 11.5 | 0.03333333 | 51.1 | 20.6 | 28.3 | 7 | 15 | 10 | 150 | MgCl2 | 44 | 48 | 11.5 | 5.09 | - | - | - | -
141 | 130 | 15.1 | 0.25 | 39.5 | 50.9 | 9.6 | 7.5 | 12 | 11 | 150 | MgCl2 | 191 | 216.8 | 65.02 | 38.6 | - | - | - | -
142 | 130 | 15.1 | 0.3 | 13.7 | 83.7 | 2.7 | 7.5 | 12 | 11 | 150 | MgCl2 | 230 | 262 | 72.1 | 46 | - | - | - | -
143 | 125 | 15.3 | 0.15 | 9.8 | 88.6 | 1.6 | 8 | 14 | 11 | 150 | MgCl2 | 135 | 150.3 |  | 22.84 | - | - | - | -
144 | 130 | 15.3 | 0.15 | 31.2 | 53.6 | 15.1 | 8 | 14 | 11 | 150 | MgCl2 | 135 | 151.1 | 44.08 | 23.22 | - | - | - | -
145 | 135 | 15.3 | 0.15 | 40.1 | 36.1 | 23.7 | 7 | 14 | 10 | 150 | MgCl2 | 129.5 | 143.75 | 50.03 | 25.01 | - | - | - | -
146 | 140 | 15.3 | 0.15 | 51.4 | 22.1 | 26.5 | 7.1 | 14 | 12.5 | 150 | MgCl2 | - | - | - | - | - | - | - | -
147 | 125 | 15.3 | 0.1 | 14.6 | 78.7 | 6.9 | 7 | 14 | 11 | 150 | MgCl2 | - | - | - | - | - | - | - | 0
148 | 125 | 15.3 | 0.1 | 20.3 | 72.5 | 7.1 | 7 | 14 | 11 | 150 | MgCl2 | - | - | - | - | - | - | - | 90
149 | 125 | 15.3 | 0.1 | 22.4 | 59.6 | 18.5 | 7.5 | 17 | 10 | 150 | MgCl2 | - | - | - | - | - | - | - | 260
150 | 125 | 15.3 | 0.1 | 15.6 | 64 | 20.3 | 9.5 | 20.3 | 10.3 | 150 | MgCl2 | - | - | - | - | - | - | - | -
152 | 120 | 15.3 | 0.1 | 23.3 | 48.6 | 28.1 | 7 | 16 | 11 | 150 | CaCl2 | - | - | - | - | - | - | - | -
153 | 125 | 15.3 | 0.1 | 18.6 | 63.4 | 18 | 7 | 17 | 11 | 150 | СaCl2 | - | - | - | - | - | - | - | -

## Лист6
Номер | Температура | Концентрация | Соотношение | Анатаз | Рутил | Брукит | Масса MgCl2 | Размер ОКР |  |  | Ср. разм | Нас. вес
70 | 135 | 21.32 | 0.116 | 18 | 44 | 38 |  | 8.2 | 24.2 | 2018-02-17 | 5.62 | 0.596
71 | 135 | 21.32 | 0.402 | 14 | 78 | 8 |  | 7.5 | 22.2 | 10 | 9.95 | 1.068
72 | 135 | 21.32 | 0.2 | 30 | 27 | 43 |  | 7.3 | 18.8 | 10 | 6.58 | 0.68
73 | 135 | 21.32 | 0.49 | 30.3 | 69.7 | 0 |  | 7.3 | 16.2 | 0 | 5.96 | 1.096
74 | 125 | 21.32 | 0.255 | 5.66 | 94.34 | 0 |  | 8 | 23 | 0 | 14.3 | 1.02
75 | 125 | 21.32 | 0.17 | 14.97 | 85.03 | 0 |  | 9 | 17 | 0 | 6.65 | 0.575
76 | 125 | 21.32 | 0.35 | 8.65 | 91.35 | 0 |  | 14 | 22.5 | 0 | 11.7 | 0.864
85 | 160 | 21.5 | 0.1 | 100 | 0 | 0 |  | 8.3 | 0 | 0 | 1.51 | 0.492
86 | 150 | 21.5 | 0.2 | 96 | 4 | 0 |  | 9 | 0 | 19.6 | 1.11
90 | 150 | 21.5 | 0.2 | 100 | 0 | 0 |  | 9 | 0 | 19.6
91 | 150 | 21.5 | 0.2 | 100 | 0 | 0 |  | 9 | 0 | 19.6
100 | 140 | 21.5 | 0.41 | 100 | 0 | 0 |  | 8 | 0 | 0
102 | 120 | 21 | 0.1 | 45.9 | 0 | 54.1 | 70.6 | 7.5 | 9.2 | 0
107 | 150 | 21.5 | 0.1 | 100 | 0 | 0 | 77.7 | 7.3 | 0 | 0
108 | 142 | 21.5 | 0.2 | 100 |  | 0 | 74.2 | 7.95 | 0 | 0
111 | 120 | 21.5 | 0.1 | 53.9 | 46.1 | 0 | 70 | 9.9 | 7.3 | 0
112 | 130 | 21.5 | 0.2 | 100 | 0 | 0 | 67.9 | 7.8 | 0
113 | 130 | 21.5 | 0.1 | 100 | 0 | 0 | 68.2 | 7.2 | 0
114 | 130 | 21.5 | 0.1 | 95.5 | 4.5 | 0 | 184.7 | 8.7 | 10.5
116 | 130 | 21.5 | 0.1 | 76.2 | 8.7 | 15.1 | 220 | 8.8 | 10.2 | 6.8
Номер | Температура | Концентрация | Соотношение | Анатаз | Рутил | Брукит | Масса MgCl2 | Размер ОКР |  |  | Ср. разм | Нас. вес
77 | 125 | 11.48 | 0.205 | 11.3 | 57.51 | 31.19 |  | 11 | 20 | 0 | 7.24 | 0.73
78 | 120 | 11.48 | 0.205 | 8.27 | 91.73 | 0 |  | 8 | 17 | 0 | 14 | 0.867
79 | 150 | 11.48 | 0.21 | 63.37 | 6.58 | 30.05 |  | 8 | 20 | 0 | 4 | 0.441
80 | 135 | 11.48 | 0.203 | 45.95 | 27.67 | 26.38 |  | 9 | 17 | 0 | 6 | 0.507
82 | 160 | 11.5 | 0.2 | 72.8 | 27.2 | 0 |  | 8.5 | 0 | 11.5 | 2.54 | 0.256
88 | 170 | 11.5 | 0.2 | 89 | 11 | 0 |  | 8.5 | 0 | 11 | 1.19 | 0.214
101 | 120 | 11.5 | 0.1 | 28.8 | 71.2 | 0 | 71.5 | 8 | 9.6 | 0
105 | 135 | 11.5 | 0.1 | 78.3 | 6.2 | 15.5 | 67 | 7.2 | 12 | 7.7
106 | 150 | 11.5 | 0.1 | 88.5 | 0 | 11.5 | 82.5 | 7.2 | 0 | 7.8
110 | 160 | 11.5 | 0.1 | 100 | 0 | 0 | 74.2 | 7.6 | 0 | 0
Номер | Температура | Концентрация | Соотношение | Анатаз | Рутил | Брукит | Масса MgCl2 | Размер ОКР |  |  | Ср. разм | Нас. вес
84 | 160 | 14.2 | 0.1 | 76.5 | 23.5 | 0 |  | 8 | 0 | 11.5 | 1.06 | 0.296
87 | 150 | 14.2 | 0.2 | 97.3 | 2.7 | 0 |  | 9.5 | 0 | 8.5 | 2.62 | 0.384
103 | 135 | 14.2 | 0.2 | 73.1 | 14.7 | 12.2 | 73.8 | 7.8 | 12.1 | 7.4
104 | 135 | 14.2 | 0.1 | 73.1 | 12.1 | 14.8 | 70.4 | 7.7 | 12.2 | 9.2
Номер | Температура | Концентрация | Соотношение | Анатаз | Рутил | Брукит | Масса MgCl2 | Размер ОКР |  |  | Ср. разм | Нас. вес
83 | 160 | 6.1 | 0.1 | 63.6 | 36.4 | 0 |  | 8.5 | 0 | 10.7 | 2.69 | 0.344
89 | 150 | 6.1 | 0.2 | 98 | 2 | 0 |  | 8.9 | 0 | 17.6 | 2.51 | 0.337
115 | 150 | 4.9 | 0.2 | 82.4 | 1.7 | 15.9 | 145 | 8.5 | 14 | 11.6
117 | 150 | 5 | 0.2 | 37.2 | 24.5 | 38.3 | 145 | 7.7 | 17.1 | 15

## от Температуры
3
Графики температуры
11%, 0,2
[15 empty] | Концентрация | Соотношение | Температура | Анатаз | Рутил | Брукитт
Номер | [7 empty] | Размер ОКР |  |  | Ср. разм | Нас. вес |  | 78 | 11.48 | 0.205 | 120 | 8.27 | 91.73 | 0
| Температура | Концентрация | Соотношение | Анатаз | Рутил | Брукитт |  | Анатаз | Рутил | Брукит |  |  |  | 77 | 11.48 | 0.205 | 125 | 11.3 | 57.51 | 31.19
78 | 120 | 11.48 | 0.205 | 8.27 | 91.73 | 0 |  | 8 | 17 | 0 | 14 | 0.867 |  | 80 | 11.48 | 0.203 | 135 | 45.95 | 27.67 | 26.38
77 | 125 | 11.48 | 0.205 | 11.3 | 57.51 | 31.19 |  | 11 | 20 | 0 | 7.24 | 0.73 |  | 79 | 11.48 | 0.21 | 150 | 63.37 | 6.58 | 30.05
80 | 135 | 11.48 | 0.203 | 45.95 | 27.67 | 26.38 |  | 9 | 17 | 0 | 6 | 0.507 |  | 82 | 11.5 | 0.2 | 160 | 72.8 | 27.2 | 0
79 | 150 | 11.48 | 0.21 | 63.37 | 6.58 | 30.05 |  | 8 | 20 | 0 | 4 | 0.441 |  | 88 | 11.5 | 0.2 | 170 | 89 | 11 | 0
82 | 160 | 11.5 | 0.2 | 72.8 | 27.2 | 0 |  | 8.5 | 0 | 11.5 | 2.54 | 0.256
88 | 170 | 11.5 | 0.2 | 89 | 11 | 0 |  | 8.5 | 0 | 11 | 1.19 | 0.214
21%, 0,1
Номер | [7 empty] | Размер ОКР |  |  | Ср. разм | Нас. вес
| Температура | Концентрация | Соотношение | Анатаз | Рутил | Брукит |  | Анатаз | Рутил | Брукит
102 | 120 | 21 | 0.1 | 45.9 | 0 | 54.1 |  | 7.5 | 9.2 | 0
70 | 135 | 21.32 | 0.116 | 18 | 44 | 38 |  | 8.2 | 24.2 | 2018-02-17 | 5.62 | 0.596
107 | 150 | 21.5 | 0.1 | 100 | 0 | 0
85 | 160 | 21.5 | 0.1 | 100 | 0 | 0 |  | 8.3 | 0 | 0 | 1.51 | 0.492
11%, 0,1
Номер | [7 empty] | Размер ОКР |  |  | Ср. разм | Нас. вес
| Температура | Концентрация | Соотношение | Анатаз | Рутил | Брукитт |  | Анатаз | Рутил | Брукит
101 | 120 | 11.5 | 0.1 | 28.8 | 71.2 | 0 | 71.5 | 8 | 9.6 | 0
105 | 135 | 11.5 | 0.1 | 78.3 | 6.2 | 15.5 | 70.4 | 7.2 | 12 | 7.7
106 | 150 | 11.5 | 0.1 | 88.5 | 0 | 11.5 | 67 | 7.2 | 0 | 7.8
110 | 160 | 11.5 | 0.1 | 100 | 0 | 0 | 74.2
21%, 0,2
Номер | [7 empty] | Размер ОКР |  |  | Ср. разм | Нас. вес
| Температура | Концентрация | Соотношение | Анатаз | Рутил | Брукит |  | Анатаз | Рутил | Брукит
74 | 125 | 21.32 | 0.255 | 5.66 | 94.34 | 0 |  | 8 | 23 | 0 | 14.3 | 1.02
72 | 135 | 21.32 | 0.2 | 30 | 27 | 43 |  | 7.3 | 18.8 | 10 | 6.58 | 0.68
86 | 150 | 21.5 | 0.2 | 100 | 0 | 0 |  | 9 | 0 | 19.6 | 1.11
| 160 | 21.5 | 0.2 | 100 | 0 | 0
Номер | [7 empty] | Размер ОКР |  |  | Ср. разм | Нас. вес
|  | Концентрация | Температура | Анатаз | Рутил | Брукитт |  | Анатаз | Рутил | Брукит
101 |  | 11.5 | 120 | 28.8 | 71.2 | 0 | 71.5 | 8 | 9.6 | 0
105 |  | 11.5 | 135 | 78.3 | 6.2 | 15.5 | 70.4 | 7.2 | 12 | 7.7
106 |  | 11.5 | 150 | 88.5 | 0 | 11.5 | 67 | 7.2 | 0 | 7.8
110 |  | 11.5 | 160 | 100 | 0 | 0 | 74.2
[21 empty] | 120 | 135 | 150 | 160 | Фаза
[21 empty] | 71.2 | 6.2 | 0 | 0 | Рутил
[21 empty] | 0 | 15.5 | 11.5 | 0 | Брукит
[21 empty] | 28.8 | 78.3 | 88.5 | 100 | Анатаз
| Температура | Концентрация |  | 0,2 Ан | 0,2 Рут | 0,2 Бр
124 | 125 | 15 | 0.2 | 7.7 | 92.3 | 0 | 150
120 | 130 | 15 | 0.2 | 54.1 | 22.6 | 23.3 | 150
136 | 135 | 15 | 0.2 | 50.3 | 20 | 29.6 | 150
121 | 140 | 15 | 0.2 | 68.7 | 25 | 6.3 | 150
122 | 150 | 15 | 0.2 | 74.7 | 25.3 | 0 | 150
123 | 160 | 15 | 0.2 | 83.5 | 16.5 | 0 | 150
| Температура | Концентрация |  | 0,15 Ан | 0,15 Рут | 0,15 Бр
143 | 125 | 15.3 | 0.15 | 9.8 | 88.6 | 1.6 | 150
144 | 130 | 15.3 | 0.15 | 31.2 | 53.6 | 15.1 | 150
145 | 135 | 15.3 | 0.15 | 40.1 | 36.1 | 23.7 | 150
146 | 140 | 15.3 | 0.15 | 51.4 | 22.1 | 26.5 | 150
| Температура | Концентрация |  | 0,1 Ан | 0,1 Рут | 0,1 Бр
127 | 125 | 15 | 0.1 | 10.7 | 86.7 | 2.6 | 150
128 | 130 | 15 | 0.1 | 18.9 | 65.3 | 15.8 | 150
129 | 135 | 15 | 0.1 | 38.9 | 35.5 | 25.6 | 150
130 | 140 | 15 | 0.1 | 62 | 7.5 | 30.5 | 150
131 | 145 | 15 | 0.1 | 71 | 2.6 | 26.4 | 150
| Температура | Концентрация |  | 0,05 Ан | 0,05 Рут | 0,05 Бр
132 | 125 | 15 | 0.05 | 21.2 | 70.3 | 8.5 | 150
133 | 130 | 15 | 0.05 | 33.5 | 34 | 32.5 | 150 | [5 empty] | А | Б | Р
134 | 135 | 15 | 0.05 | 42.3 | 14 | 43.7 | 150 | [5 empty] | 65 | 20 | 15
135 | 140 | 15 | 0.05 | 60.7 | 3 | 36.3 | 150

## от Концентрации
Графики концентрации
0,2;150
Номер | [7 empty] | Размер ОКР |  |  | Ср. разм | Нас. вес | Номер
| Температура | Концентрация | Соотношение | Анатаз | Рутил | Брукит |  | Анатаз | Рутил | Брукит | 150 | Нас. вес |  | Температура | Соотношение | Концентрация | Анатаз | Рутил | Брукит
117 | 150 | 5 | 0.2 | 37.2 | 24.5 | 38.3 | 145 | 7.7 | 17.1 | 15 | 4.5 |  | 117 | 150 | 0.2 | 5 | 37.2 | 24.5 | 38.3 | 145
79 | 150 | 11.48 | 0.21 | 63.37 | 6.58 | 30.05 |  | 8 | 20 | 0 | 4 | 0.441 | 79 | 150 | 0.21 | 11.48 | 63.37 | 6.58 | 30.05
87 | 150 | 14.2 | 0.2 | 97.3 | 2.7 | 0 |  | 9.5 | 0 | 8.5 | 2.62 | 0.384 | 87 | 150 | 0.2 | 14.2 | 97.3 | 2.7 | 0
86 | 150 | 21.5 | 0.2 | 100 | 0 | 0 |  | 9 | 0 | 19.6 | 1.11 |  | 86 | 150 | 0.2 | 21.5 | 100 | 0 | 0
0,1;160
Номер | [7 empty] | Размер ОКР |  |  | Ср. разм | Нас. вес | Номер
| Температура | Концентрация | Соотношение | Анатаз | Рутил | Брукит |  | Анатаз | Рутил | Брукит | 160 |  |  | Температура | Соотношение | Концентрация | Анатаз | Рутил | Брукит
83 | 160 | 6.1 | 0.1 | 63.6 | 36.4 | 0 |  | 8.5 | 0 | 10.7 | 2.69 | 0.344 | 83 | 160 | 0.1 | 6.1 | 63.6 | 36.4 | 0
84 | 160 | 14.2 | 0.1 | 76.5 | 23.5 | 0 |  | 8 | 0 | 11.5 | 2.2 | 0.296 | 84 | 160 | 0.1 | 14.2 | 76.5 | 23.5 | 0
85 | 160 | 21.5 | 0.1 | 100 | 0 | 0 |  | 8.3 | 0 | 0 | 1.51 | 0.492 | 85 | 160 | 0.1 | 21.5 | 100 | 0 | 0
1.06
0,2 135
Номер | [7 empty] | Размер ОКР |  |  | Ср. разм | Нас. вес
| Температура | Соотношение | Концентрация | Анатаз | Рутил | Брукит |  | Анатаз | Рутил | Брукит
80 | 135 | 0.203 | 11.48 | 45.95 | 27.67 | 26.38 |  | 9 | 17 | 0 | 6 | 0.507
72 | 135 | 0.2 | 21.32 | 30 | 27 | 43 |  | 7.3 | 18.8 | 10 | 6.58 | 0.68
136 | 135 | 0.2 | 15.1 | 50.3 | 29.6 | 20 | 150
0,1 135
Номер | [7 empty] | Размер ОКР |  |  | Ср. разм | Нас. вес
| Температура | Концентрация | Соотношение | Анатаз | Рутил | Брукит |  | Анатаз | Рутил | Брукит
104 | 135 | 14.2 | 0.1 | 73.1 | 12.1 | 14.8 |  | 7.7 | 12.2 | 9.2
105 | 135 | 11.5 | 0.1 | 78.3 | 6.2 | 15.5 |  | 7.2 | 12 | 7.7

## Термодинамика
TiO2 | H2O | М(MgCl2) г/моль |  |  | Энтальпия, кДж/моль | Энтропия, дж/Моль град | Плотность г/см3 | Радиус кристаллита | Колличество кристаллитов на 1 моль | Площадь 1 кристаллита, м^2 | Площадь на 1 грамм | Площадь на 1 моль, м^2 | H-TS(130 град) | Пов. нат. Дж/М^2
79.866 | 55.55556 | 95.211 |  | Анатаз | 943.9 | 49.9 | 4.05 | 3.5e-09 | 1.0986e+23 | 1.5386e-16 | 211640.2 | 16902857.1 | 923782.815 | 0.05465247
|  |  |  | Рутил | 943.9 | 50.23 | 4.235 | 7e-09 | 1.3132e+22 | 6.1544e-16 | 101197.5 | 8082239.8 | 923649.7755 | 0.1142814
-133.0395
| Температура | Кг/Кг | Моль/Моль | Массовая доля
| 0 | 0.346 | 15.28757 | 25.7
| 10 | 0.349 | 15.15616 | 25.9
| 20 | 0.353 | 14.98442 | 26.15
| 30 | 0.358 | 14.77514 | 26.35
| 40 | 0.365 | 14.49178 | 26.73
| 50 | 0.372 | 14.21909 | 27.12
| 60 | 0.379 | 13.95646 | 27.5
| 70 | 0.388 | 13.63273 | 27.95
| 80 | 0.398 | 13.2902 | 28.43
| 90 | 0.41 | 12.90122 | 29.09
| 100 | 0.422 | 12.53436 | 29.63
| 110 | 0.438 | 12.07648 | 30.45
| 120 | 0.464 | 11.39978 | 31.37
| 130 | 0.486 | 10.88374 | 32.69
| 140 | 0.503 | 10.5159 | 33.46
| Массовая доля | Моль/Моль
| 10 | 47.6055
| 15 | 29.97383
| 20 | 21.158
| 25 | 15.8685
| 30 | 12.34217
| 31 | 11.7734
| 32 | 11.2401875
| 33 | 10.73929
| 34 | 10.26785
| 35 | 9.823357
| 36 | 9.403556
| 37 | 9.006446
| 38 | 8.630237
| 39 | 8.273321
| Температура | Концентрация | Соотношение | Анатаз | Рутил | Брукит | Масса анатаза | Масса рутила | G анатаз | G рутил
138 | 130 | 15.1 | 0.03333333 | 57 | 24 | 19 | 2.85 | 1.2 | -1435.754 | -604.5281
133 | 130 | 15.1 | 0.05 | 33.5 | 34 | 32.5 | 2.5125 | 2.55 | -1265.731 | -1284.622
128 | 130 | 15.1 | 0.1 | 18.9 | 65.3 | 15.8 | 2.835 | 9.795 | -1428.198 | -4934.461
144 | 130 | 15.3 | 0.15 | 31.2 | 53.6 | 15.1 | 7.02 | 12.06 | -3548.183 | -6075.508
141 | 130 | 15.1 | 0.25 | 39.5 | 50.9 | 9.6 | 14.8125 | 19.0875 | -7462.144 | -9615.776
120 | 130 | 15.1 | 0.2 | 54.1 | 22.6 | 23.3 | 16.23 | 6.78 | -8176.243 | -3415.584
142 | 130 | 15.1 | 0.3 | 13.7 | 83.7 | 2.7 | 6.165 | 37.665 | -3105.763 | -18974.63

## От объема
Номер | Температура | Концентрация | Соотношение | Масса MgCl2 | Анатаз | Рутил | Брукит |  | Размер ОКР |  |  | Ср. разм | Нас. вес
113 | 130 | 21.5 | 0.1 | 68.2 | 100 | 0 | 0 |  | 7.2 | 0
114 | 130 | 21.5 | 0.1 | 184.7 | 95.5 | 4.5 | 0 |  | 8.7 | 10.5
116 | 130 | 21.5 | 0.1 | 220 | 76.2 | 8.7 | 15.1 |  | 8.8 | 10.2 | 6.8
Номер | Температура | Концентрация | Соотношение | Анатаз | Рутил | Брукит | Масса MgCl2 | Размер ОКР |  |  | Ср. разм | Нас. вес
108 | 142 | 21.5 | 0.2 | 100 | 0 | 0

## от Соотношения
Графики соотношения
135, 21%
Номер | [7 empty] | Размер ОКР |  |  | Ср. разм
| Температура | Концентрация | Соотношение | Анатаз | Рутил | Брукит |  | Анатаз | Рутил | Брукит | d50 | Нас. плотн.
70 | 135 | 21.32 | 0.116 | 18 | 44 | 38 |  | 8.2 | 24.2 | 2018-02-17 | 5.62 | 0.596
72 | 135 | 21.32 | 0.2 | 30 | 27 | 43 |  | 7.3 | 18.8 | 10 | 6.58 | 0.68
71 | 135 | 21.32 | 0.402 | 14 | 78 | 8 |  | 7.5 | 22.2 | 10 | 9.95 | 1.068
73 | 135 | 21.32 | 0.49 | 30.3 | 69.7 | 0 |  | 7.3 | 16.2 | 0 | 5.96 | 1.096
125, 21
Номер | [7 empty] | Размер ОКР |  |  | Ср. разм | Нас. вес
| Температура | Концентрация | Соотношение | Анатаз | Рутил | Брукит |  | Анатаз | Рутил | Брукит
75 | 125 | 21.32 | 0.17 | 14.97 | 85.03 | 0 |  | 9 | 17 | 0 | 6.65 | 0.575
74 | 125 | 21.32 | 0.255 | 5.66 | 94.34 | 0 |  | 8 | 23 | 0 | 14.3 | 1.02
76 | 125 | 21.32 | 0.35 | 8.65 | 91.35 | 0 |  | 14 | 22.5 | 0 | 11.7 | 0.864
| Температура | Концентрация | Соотношение | Анатаз | Рутил | Брукит | Масса
120 | 130 | 15.1 | 0.2 | 54.1 | 22.6 | 23.3 | 6.78
128 | 130 | 15.1 | 0.1 | 18.9 | 65.3 | 15.8 | 9.795
133 | 130 | 15.1 | 0.05 | 33.5 | 34 | 32.5 | 2.55
138 | 130 | 15.1 | 0.03333333 | 57 | 24 | 19 | 1.2
141 | 130 | 15.1 | 0.25 | 39.5 | 50.9 | 9.6 | 19.0875
142 | 130 | 15.1 | 0.3 | 13.7 | 83.7 | 2.7 | 37.665
144 | 130 | 15.3 | 0.15 | 31.2 | 53.6 | 15.1 | 150
| Температура | Концентрация | Соотношение | Анатаз | Рутил | Брукит | Масса
129 | 135 | 15.1 | 0.1 | 38.9 | 35.5 | 25.6 | 150
134 | 135 | 15.1 | 0.05 | 42.3 | 14 | 43.7 | 150
136 | 135 | 15.1 | 0.2 | 50.3 | 29.6 | 20 | 150
145 | 135 | 15.3 | 0.15 | 40.1 | 36.1 | 23.7 | 150
| Температура | Концентрация | Соотношение | Анатаз | Рутил | Брукитт
121 | 140 | 15.1 | 0.2 | 68.7 | 25 | 6.3 | 150
130 | 140 | 15.1 | 0.1 | 62 | 7.5 | 30.5 | 150
135 | 140 | 15.1 | 0.05 | 60.7 | 3 | 36.3 | 150
|  |  |  | 65 | 15 | 20
| Температура | Концентрация | Соотношение | Анатаз | Рутил | Брукитт
124 | 125 | 15.1 | 0.2 | 7.7 | 92.3 | 0 | 150
127 | 125 | 15.1 | 0.1 | 10.7 | 86.7 | 2.6 | 150
132 | 125 | 15.1 | 0.05 | 21.2 | 70.3 | 8.5 | 150
143 | 125 | 15.3 | 0.15 | 9.8 | 88.6 | 1.6 | 150